## Sheet1
序号 | 零件号 | 零件名称 | 略图 | 零件数据（初版） | [6 empty] | 模具 类型 | 工序号 | 工序 内容 | 模具 数量 | 模具尺寸（mm） |  |  | 减重 系数 | 重量（吨） | 检具数量/套 | 备注
|  |  |  | 零件尺寸（mm） |  |  | 毛坯尺寸（mm） |  |  | 材料
|  |  |  | 长 | 宽 | 高 | 长 | 宽 | 厚 | [5 empty] | 长 | 宽 | 高
1 | LZ165317050005 | 顶盖顶板 |  | 1570 | 1759 | 450 | / | / | 0.8 | 钢板0.8-GB/T 708/DC04-GB/T 5213 | 铸造模 | OP10 | DR | 1 | 3100 | 2800 | 1200 | 0.4 | 32.70624 | 1
[12 empty] | OP20 | TR | 1 | 2900 | 2600 | 1200 | 0.38 | 26.990184
[12 empty] | OP30 | TR+CPI | 1 | 3000 | 2600 | 1200 | 0.38 | 27.92088
[12 empty] | OP40 | CFL+CRST | 1 | 2800 | 2400 | 1200 | 0.38 | 24.054912
2 | LZ165317050007 | 顶盖侧外板（左） |  | 1235 | 856 | 174 | / | / | 0.8 | 钢板0.8-GB/T 708/DC04-GB/T 5213 | 铸造模 | OP05 | BL | 1 | 2550 | 2100 | 1100 | 0.34 | 15.7217445 | 1
[12 empty] | OP10 | DR | 1 | 2650 | 2200 | 1100 | 0.4 | 20.13682
[12 empty] | OP20 | TR+PI+CTR | 1 | 2500 | 2000 | 1200 | 0.35 | 16.485
[12 empty] | OP30 | TR+PI+CTR | 1 | 2500 | 2000 | 1200 | 0.35 | 16.485
[12 empty] | OP40 | CTR+RST+CRST | 1 | 2500 | 2000 | 1200 | 0.35 | 16.485
[12 empty] | OP50 | FL+CFL+CRST | 1 | 2400 | 1800 | 1100 | 0.4 | 14.92128
3 | LZ165317050008 | 顶盖侧外板（右） |  | 1235 | 856 | 174 | / | / | 0.8 | 钢板0.8-GB/T 708/DC04-GB/T 5213 | 铸造模 | OP05 | BL（借用左件） | 0 | [5 empty] | 1
[12 empty] | OP10 | DR | 1 | 2650 | 2200 | 1100 | 0.4 | 20.13682
[12 empty] | OP20 | TR+PI+CTR | 1 | 2500 | 2000 | 1200 | 0.35 | 16.485
[12 empty] | OP30 | TR+PI+CTR | 1 | 2500 | 2000 | 1200 | 0.35 | 16.485
[12 empty] | OP40 | CTR+RST+CRST | 1 | 2500 | 2000 | 1200 | 0.35 | 16.485
[12 empty] | OP50 | FL+CFL+CRST | 1 | 2400 | 1800 | 1100 | 0.4 | 14.92128
4 | LZ165317050015 | 顶盖后外板 |  | 1951 | 881 | 208 | / | / | 0.8 | 钢板0.8-GB/T 708/DC03-GB/T 5213 | 铸造模 | OP10 | DR | 1 | 3100 | 1900 | 1100 | 0.4 | 20.34406 | 1
[12 empty] | OP20 | TR+CTR | 1 | 3000 | 1800 | 1100 | 0.35 | 16.32015
[12 empty] | OP30 | TR+FL | 1 | 2900 | 1700 | 1100 | 0.35 | 14.8996925
[12 empty] | OP40 | RST+CRST | 1 | 2800 | 1700 | 1100 | 0.4 | 16.44104
5 | LZ165317050020 | 支撑骨架总成 |  | 1960 | 1375 | 280 |  |  |  |  | / | [8 empty] | 1